## Sheet1
| PP_H200MA | PP_H350FG | PP_B120MA | PP_C320MN | GF | MAPP | CF | Mn_PP_H200MA | Mn_PP_H350FG | Mn_PP_B120MA | Tensile Strength at Yield (MPa) | Elongation at yield (%) | Ultimate Tensile Strength (MPa) | Elongation at break (%)
Batch-1 | 78% | 0 | 0 | 0 | 20% | 2% | 0 | 57171 | 60295 | 52259 | 74.7 | 9.85 | 74.9 | 10.6
Batch-2 | 77% | 0 | 0 | 0 | 20% | 3% | 0 | 57171 | 60295 | 52259 | 68.3 | 10 | 68.5 | 10.9
Batch-3 | 76% | 0 | 0 | 0 | 20% | 4% | 0 | 57171 | 60295 | 52259 | 67.4 | 9.2 | 69.3 | 9.63
Batch-4 | 75% | 0 | 0 | 0 | 20% | 5% | 0 | 57171 | 60295 | 52259 | 70.5 | 8.99 | 70.5 | 9.82
Batch-5 | 68% | 0 | 0 | 0 | 30% | 2% | 0 | 57171 | 60295 | 52259 | 90 | 9.05 | 90 | 9.2
Batch-6 | 67% | 0 | 0 | 0 | 30% | 3% | 0 | 57171 | 60295 | 52259 | 86.7 | 9.04 | 86.7 | 9.16
Batch-7 | 66% | 0 | 0 | 0 | 30% | 4% | 0 | 57171 | 60295 | 52259 | 88 | 9.12 | 88 | 9.43
Batch-8 | 65% | 0 | 0 | 0 | 30% | 5% | 0 | 57171 | 60295 | 52259 | 88.1 | 9.22 | 88.1 | 9.4
Batch-9 | 58% | 0 | 0 | 0 | 40% | 2% | 0 | 57171 | 60295 | 52259 | 98.2 | 10.1 | 98.2 | 10.2
Batch-10 | 57% | 0 | 0 | 0 | 40% | 3% | 0 | 57171 | 60295 | 52259 | 99.1 | 10.7 | 99.1 | 10.8
Batch-11 | 56% | 0 | 0 | 0 | 40% | 4% | 0 | 57171 | 60295 | 52259 | 99.4 | 10.6 | 99.4 | 10.7
Batch-12 | 55% | 0 | 0 | 0 | 40% | 5% | 0 | 57171 | 60295 | 52259 | 103 | 11.1 | 103 | 11.3
Batch-13 | 0 | 100% | 0 | 0 | 0 | 0 | 0 | 57171 | 60295 | 52259 | 31.8 | 18.5 | 31.8 | 9.19
Batch-14 | 0 | 77% | 0 | 0 | 20% | 3% | 0 | 57171 | 60295 | 52259 | 67.3 | 7.43 | 69.8 | 9.51
Batch-15 | 0 | 67% | 10% | 0% | 20% | 3% | 0% | 57171 | 60295 | 52259 | 65.9 | 7.13 | 68.7 | 9.37
Batch-16 | 0 | 57% | 20% | 0% | 20% | 3% | 0% | 57171 | 60295 | 52259 | 65 | 7.57 | 66.7 | 9.27
Batch-17 | 0 | 47% | 30% | 0% | 20% | 3% | 0% | 57171 | 60295 | 52259 | 63 | 7.18 | 65.4 | 9.52
| 100% | 0 | 0 | 0 | 0 | 0 | 0 | 57171 | 60295 | 52259 | 32 | 11 | 32 | 11
| 0 | 0 | 100% | 0% | 0 | 0 | 0% | 57171 | 60295 | 52259 | 24 | 10 | 24 | 10
Batch-18 | 87% | 0 | 0 | 0 | 0 | 3% | 10% |  |  |  | 45 | 3.68 | 46 | 4.56
Batch-19 | 77% | 0 | 0 | 0 | 0 | 3% | 20% |  |  |  | 65.2 | 3.4 | 65.7 | 3.5
Batch-20 | 67% | 0 | 0 | 0 | 0 | 3% | 30% |  |  |  | 78.4 | 3.62 | 78.4 | 3.63
Batch-21 | 0 | 0 | 0 | 87% | 0 | 3% | 10% |  |  |  | 47.5 | 5.37 | 49 | 6.07
Batch-22 | 0 | 0 | 0 | 77% | 0 | 3% | 20% |  |  |  | 68.1 | 5.52 | 68.5 | 5.71
Batch-23 | 0 | 0 | 0 | 67% | 0 | 3% | 30% |  |  |  | 77.4 | 5.22 | 77.4 | 5.26